## Sheet1
Mill / Printer | Expected X | Actual X | X Delta | Expected Y | Actual Y | Y Delta | Expected Z | Actual Z | Z Delta | Pass / Fail | <0.2 mm Delta = Pass | Due to current test parameters only Z axis is absolutely known.
Objet | 10 | 10.05 | -0.0500000000000007 | 10 | 9.99 | 0.00999999999999979 | 10 | 9.99 | 0.00999999999999979 | Pass
Carbon | 10 | 9.95 | 0.0500000000000007 | 10 | 9.96 | 0.0399999999999991 | 10 | 9.98 | 0.0199999999999996 | Pass
Ruff | 10 | 10.05 | -0.0500000000000007 | 10 | 10.02 | -0.0199999999999996 | 10 | 10 | 0 | Pass | **Note: Envisiontec printer have 9 cube test on micron scale much tighter than our cube test
Tiger | 10 | 10.11 | -0.109999999999999 | 10 | 10.01 | -0.00999999999999979 | 10 | 9.906 | 0.0939999999999994 | Pass
*Cara printers are now legacy, for engineering use only, and not included in testing
Prime | **
Tandem | **
CARA1
CARA2